## Sheet1
LOT | y | 2y
TOEmix F272 | 0.4306 | 0.667804
Mix Li Bank | 0.7489 | 1.161445
F242 | 0.5894 | 0.9140819
15F8 | 0.1691 | 0.2622519
SPS1 | 0.1966 | 0.3049007
15F14 | 0.2175 | 0.3373139
LOT 45 | 0.2368 | 0.3672457
LOT 2A | 0.2383 | 0.369572
TOE3 | 0.2415 | 0.3745347
BC2 TOEmix | 0.2422 | 0.3756203
SPS9 | 0.2671 | 0.414237
86L LOT41 | 0.268 | 0.4156328
LOT16 | 0.3001 | 0.4654156
SPS4 | 0.3099 | 0.4806141
SPS2 | 0.3124 | 0.4844913
79L LOT51.1a.400 | 0.3164 | 0.4906948
LOT 44 | 0.32 | 0.4962779
Boris Silica 70 | 0.3419 | 0.5302419
81L LOT54.1a.400 | 0.342 | 0.530397
15F20 | 0.3527 | 0.5469913
TOE15.F108 | 0.3551 | 0.5507134
78L LOT51.1b.400 | 0.3625 | 0.5621898
LOT26 | 0.3684 | 0.57134
SPS15 | 0.3763 | 0.5835918
SPS5 | 0.3768 | 0.5843672
2TOEx2F16 | 0.3778 | 0.5859181
20F16 | 0.3781 | 0.5863834
15F12 | 0.3782 | 0.5865385
BC1 TOEmix | 0.3808 | 0.5905707
SPS8 | 0.3847 | 0.5966191
80L LOT54.1b.400 | 0.3902 | 0.6051489
TOEmix.F126 | 0.3902 | 0.6051489
LOT 17F | 0.3921 | 0.6080955
SPS14 | 0.3941 | 0.6111973
SPS13 | 0.3958 | 0.6138337
TOEmix.F138 | 0.3965 | 0.6149194
TOE15.F86 | 0.3979 | 0.6170906
LOT 42 without acid | 0.3984 | 0.617866
2TOEx2 | 0.4013 | 0.6223635
TOEmix.F136. | 0.4203 | 0.65183
SPS6 | 0.4222 | 0.6547767
SPS11 | 0.4267 | 0.6617556
56.80.400 | 0.4307 | 0.6679591
TOEmix.F148 | 0.4312 | 0.6687345
SPS12 | 0.4319 | 0.6698201
SPS7 | 0.434 | 0.6730769
TOE15.F401 | 0.4362 | 0.6764888
BC3 TOE21 | 0.4375 | 0.678505
2TOEB | 0.4406 | 0.6833127
TOEmix.F154 | 0.4593 | 0.7123139
56.70.400 | 0.462 | 0.7165012
2TOE F34 | 0.4731 | 0.7337159
20F16S1 | 0.4876 | 0.7562035
PES1-BATCH3 | 0.4974 | 0.771402
20F16n | 0.5055 | 0.783964
TOEmix.F152 | 0.5078 | 0.787531
SPS11 cut | 0.5121 | 0.7941998
SPS16 | 0.524 | 0.8126551
TOE13 | 0.5311 | 0.8236663
26 0.5F16 | 0.5328 | 0.8263027
TOE15.F88 | 0.5636 | 0.8740695
LOT 26 | 0.5667 | 0.8788772
PES1 | 0.578 | 0.896402
LOT 17 | 0.6263 | 0.9713089
1K TOE11 | 0.6466 | 1.002792
1B TOE | 0.6657 | 1.032413
BC1 TOE20 | 0.67 | 1.039082
batch-2 | 0.6765 | 1.049163
1R TOE11 | 0.6908 | 1.07134
BC2 TOE20 | 0.7048 | 1.093052
LOT 2B | 0.7103 | 1.101582
BC4 TOE17 | 0.7228 | 1.120968
LOT 26 0.5 | 0.7275 | 1.128257
TOE11-12 | 0.7391 | 1.146247
BC3 TOE17 | 0.7553 | 1.171371
LOT 24 | 0.7564 | 1.173077
TOE12 | 0.7808 | 1.210918
84L LOT42 | 0.7909 | 1.226582
LOT 20 | 0.8425 | 1.306607
batch-1 | 0.857 | 1.329094
Boris Silica 50 | 0.857 | 1.329094
3Y LOT55.6.350 | 0.8691 | 1.34786
BC4-TOE17-19 | 0.8788 | 1.362903
BC3 TOE23 | 0.8796 | 1.364144
BC4 TOE23 | 0.8846 | 1.371898
TOE23 02 | 0.9042 | 1.402295
1Al-Lot#2-0% | 0.7275 | 1.128257
LOT 6 | 0.9107 | 1.412376
LOT55.4.350 | 0.9768 | 1.514888
6MC TOE15 | 0.9967 | 1.545751
LOT55.1.350 | 1.0441 | 1.619262
LOT47 | 1.1438 | 1.773883
LOT55.5.350 | 1.1938 | 1.851427
BC1-TOE22 | 0.5434 | 0.8427419
Lot#7-20% | 0.139 | 0.2155707
Lot#3-0% | 0.5488 | 0.8511166
N_PG2 | 0.5772 | 0.8951613
Lot#5-7% | 0.3873 | 0.6006514
Lot#4-3% | 0.8234 | 1.276985
Lot#6-10% | 0.2532 | 0.3926799
23S oxy 1 | 1.5743 | 2.441532
PP1 | 0.5551 | 0.8608871
N_SanPG1 | 0.3981 | 0.6174007
#8-0% | 0.8387 | 1.300713
#10-3% | 0.8708 | 1.350496
N_PG2 #3 LB | 0.646 | 1.001861
N_PG2 #3 27.07.24 | 0.5332 | 0.8269231
N_PG2 #3 dry 27.07.24 | 0.4318 | 0.669665
N_PG2 #3 dry 24.07.24 | 0.4343 | 0.6735422
ZUNG | 0.6963 | 1.07987
BC1 TOE24 | 0.8201 | 1.271867
BC2 TOE24 | 0.8589 | 1.332041
BC1 TOE24-25 | 0.4387 | 0.680366
N_PVC-P4-1 | 0.2771 | 0.4297457
BC2 TOE25 | 0.8061 | 1.250155
Sodium M | 0.8399 | 1.302574
BC4-TOE25-26 | 0.6624 | 1.027295
Macropor M | 0.858 | 1.330645
Industry 26 450 | 0.7781 | 1.206731
Industry Romania 500 | 0.8325 | 1.291098
Industry 26 500 | 0.695 | 1.077854
Industry Romania 450 | 0.7556 | 1.171836
SRP-1 | 0.718 | 1.113524
B_PVC-P250.1B | 0.2907 | 0.4508375
LOT-B.PVC-TM1 | 0.2251 | 0.3491005
TOE26L | 0.9463 | 1.467587
Calc 450M | 0.724 | 1.122829
Industry 29 | 1.48085 | 2.296604
Romania Macropor | 0.2861 | 0.4437035
3009 | 0.1861 | 0.2886166
TOE29 Long | 1.6085 | 2.494572
1310 NM | 1.5589 | 2.417649
29 ML(1) | 0.9884 | 1.532878
BC1 TOE30 | 0.6752 | 1.047146
3009-II | 0.9581 | 1.485887
3009-MC | 1.0615 | 1.646247
3009-NMC | 1.1213 | 1.738989
0311-vac#1 | 1.0917 | 1.693083
241114 | 0.4598 | 0.7130893
241114 | 0.5071 | 0.7864454
0311 EA2 NaM | 1.1151 | 1.729373
0311 EA1 vac2 | 0.971 | 1.505893
TOE36 Lab | 1.1574 | 1.794975
TOE36 N | 0.6448 | 1